## Sheet1
磁芯损耗，w/m3 | 频率，Hz | 磁通密度峰值 | 温度
1997.95525 | 50030 | 0.028848625 | 25
2427.74983 | 50020 | 0.031419176 | 25
3332.72576 | 50020 | 0.035534728 | 25
4502.908007 | 50020 | 0.040015423 | 25
6063.023248 | 50030 | 0.04502763 | 25
14273.85421 | 50020 | 0.063309253 | 25
56401.52952 | 50020 | 0.111447239 | 25
73651.31728 | 50020 | 0.124866864 | 25
125047.8122 | 50020 | 0.1566562 | 25
161776.6059 | 50020 | 0.174814636 | 25
352985.6272 | 50020 | 0.244365162 | 25
441717.9624 | 50030 | 0.268992445 | 25
1759.006565 | 56320 | 0.024828539 | 25
2364.873224 | 56310 | 0.027812696 | 25
3132.233226 | 56320 | 0.031156813 | 25
4363.429973 | 56320 | 0.035420698 | 25
5773.018252 | 56320 | 0.0397187 | 25
9988.187279 | 56320 | 0.04929146 | 25
13463.78092 | 56310 | 0.055898567 | 25
23248.3141 | 56310 | 0.070737564 | 25
39002.19859 | 56320 | 0.087617849 | 25
50069.23431 | 56320 | 0.097540819 | 25
66762.87637 | 56320 | 0.110358798 | 25
113796.1134 | 56310 | 0.137948422 | 25
148257.1129 | 56310 | 0.154213975 | 25
198685.0545 | 56320 | 0.17350443 | 25
255933.2678 | 56320 | 0.192730315 | 25
331623.2171 | 56320 | 0.214929047 | 25
416358.3168 | 56320 | 0.236343413 | 25
534557.2986 | 56310 | 0.263947758 | 25
1507.127686 | 63010 | 0.022059316 | 25
1987.49952 | 63020 | 0.024725928 | 25
2690.828365 | 63020 | 0.027911211 | 25
4918.264521 | 63020 | 0.035428021 | 25
6538.643558 | 63020 | 0.039388525 | 25
11504.91656 | 63020 | 0.049814376 | 25
14827.08294 | 63020 | 0.055885843 | 25
19682.18168 | 63020 | 0.062965686 | 25
26015.31362 | 63020 | 0.07076822 | 25
33431.1089 | 63020 | 0.078459062 | 25
43311.21706 | 63020 | 0.087840747 | 25
56888.04649 | 63020 | 0.098822527 | 25
73132.61212 | 63020 | 0.110218222 | 25
96561.45489 | 63020 | 0.124335952 | 25
124836.8907 | 63020 | 0.13898708 | 25
164156.6808 | 63020 | 0.156473638 | 25
213181.9924 | 63020 | 0.175147308 | 25
272698.8683 | 63020 | 0.194790244 | 25
345321.4402 | 63020 | 0.215860491 | 25
450682.3276 | 63030 | 0.242998028 | 25
568872.0099 | 63030 | 0.268987649 | 25
2225.097322 | 70840 | 0.024687579 | 25
3024.184603 | 70840 | 0.027983078 | 25
4089.657062 | 70840 | 0.031475888 | 25
5561.224672 | 70840 | 0.035052595 | 25
7428.611375 | 70840 | 0.039364992 | 25
9781.334899 | 70840 | 0.044128618 | 25
13030.14014 | 70830 | 0.049743977 | 25
17428.60715 | 70840 | 0.056075099 | 25
38034.45168 | 70840 | 0.078502965 | 25
64866.78904 | 70840 | 0.098838885 | 25
84929.72944 | 70840 | 0.111064775 | 25
109923.077 | 70840 | 0.124094997 | 25
144795.5963 | 70840 | 0.139763871 | 25
398991.6659 | 70840 | 0.216688124 | 25
677349.1971 | 70840 | 0.273112449 | 25
1351.668508 | 79470 | 0.019528307 | 25
2547.825849 | 79460 | 0.024900745 | 25
3427.227242 | 79460 | 0.028096496 | 25
4655.897506 | 79470 | 0.031205008 | 25
6205.058112 | 79460 | 0.034994642 | 25
8367.055189 | 79460 | 0.039476588 | 25
11089.48772 | 79470 | 0.044323776 | 25
14658.56285 | 79470 | 0.049693959 | 25
19233.50271 | 79470 | 0.056103456 | 25
32688.69228 | 79460 | 0.069754037 | 25
55945.83678 | 79460 | 0.087732676 | 25
74362.24612 | 79460 | 0.099049001 | 25
128576.4162 | 79460 | 0.125062307 | 25
166639.6736 | 79460 | 0.139881879 | 25
218449.8965 | 79470 | 0.156669065 | 25
273541.545 | 79460 | 0.172642027 | 25
360199.2721 | 79460 | 0.194522206 | 25
461810.5667 | 79460 | 0.216796032 | 25
613904.3362 | 79460 | 0.24532644 | 25
1129.391913 | 89080 | 0.017465274 | 25
1532.851361 | 89080 | 0.019691659 | 25
2119.668152 | 89080 | 0.022148216 | 25
5166.874084 | 89090 | 0.031061485 | 25
7061.093869 | 89080 | 0.035040861 | 25
9430.12443 | 89080 | 0.039326997 | 25
12766.46246 | 89080 | 0.044447876 | 25
21893.48022 | 89090 | 0.055365141 | 25
28291.14184 | 89080 | 0.062112426 | 25
49708.07326 | 89090 | 0.078637194 | 25
65196.27638 | 89080 | 0.088198356 | 25
85243.35886 | 89080 | 0.098803918 | 25
112150.6467 | 89090 | 0.110936068 | 25
147631.7533 | 89080 | 0.124656679 | 25
193355.8322 | 89090 | 0.139410931 | 25
245886.8962 | 89080 | 0.154546103 | 25
321281.5746 | 89090 | 0.173458631 | 25
415631.7819 | 89090 | 0.193693439 | 25
542772.7158 | 89090 | 0.217606743 | 25
711545.3171 | 89080 | 0.244854323 | 25
896343.4213 | 89090 | 0.268636473 | 25
1299.233133 | 99950 | 0.017495601 | 25
1755.831126 | 99950 | 0.019720085 | 25
2390.408185 | 99950 | 0.02220843 | 25
3242.978165 | 99950 | 0.024681526 | 25
5892.742949 | 99960 | 0.03122402 | 25
7874.71143 | 99950 | 0.034952926 | 25
10735.42591 | 99950 | 0.039449802 | 25
14477.24774 | 99950 | 0.044490687 | 25
18907.91771 | 99950 | 0.049435027 | 25
42837.66482 | 99950 | 0.069943588 | 25
74230.01899 | 99950 | 0.08788999 | 25
99316.153 | 99950 | 0.099362171 | 25
281919.8367 | 99950 | 0.153915662 | 25
371891.5855 | 99950 | 0.173215306 | 25
486551.2281 | 99950 | 0.194284479 | 25
642255.3272 | 99950 | 0.21943652 | 25
808495.9048 | 99950 | 0.240632924 | 25
1026883.575 | 99950 | 0.267734381 | 25
1114.703914 | 112170 | 0.015975163 | 25
1964.803519 | 112160 | 0.019741064 | 25
3628.229323 | 112160 | 0.024608916 | 25
4949.221631 | 112160 | 0.027794398 | 25
6603.373697 | 112160 | 0.031126252 | 25
9111.892514 | 112170 | 0.035171125 | 25
21305.04772 | 112160 | 0.049359233 | 25
28708.38837 | 112160 | 0.055652012 | 25
36731.5784 | 112160 | 0.062027007 | 25
49122.63239 | 112160 | 0.069874831 | 25
64903.79723 | 112160 | 0.078351184 | 25
114103.3322 | 112160 | 0.099044051 | 25
194634.2954 | 112160 | 0.123227204 | 25
329555.1343 | 112160 | 0.1543252 | 25
432205.1043 | 112160 | 0.172992239 | 25
579176.7738 | 112160 | 0.196221242 | 25
737413.5818 | 112160 | 0.216041922 | 25
1223675.078 | 112160 | 0.270371332 | 25
1472.545902 | 125860 | 0.016809481 | 25
2256.015194 | 125850 | 0.01951368 | 25
3084.707485 | 125860 | 0.02202354 | 25
4200.974078 | 125860 | 0.024776975 | 25
5525.178254 | 125850 | 0.027612562 | 25
13775.45003 | 125860 | 0.039222905 | 25
18310.96022 | 125850 | 0.043920196 | 25
24421.93184 | 125860 | 0.049366352 | 25
32684.68129 | 125860 | 0.055469865 | 25
56884.91087 | 125860 | 0.070010584 | 25
76878.8708 | 125850 | 0.079050599 | 25
172790.731 | 125860 | 0.109835002 | 25
516365.5506 | 125860 | 0.174572498 | 25
679260.437 | 125860 | 0.194586228 | 25
1402.690272 | 141250 | 0.015722493 | 25
3564.3754 | 141260 | 0.022030551 | 25
4792.365224 | 141270 | 0.024652885 | 25
8888.402923 | 141270 | 0.031370492 | 25
20972.82318 | 141260 | 0.043845564 | 25
37837.05515 | 141260 | 0.055440615 | 25
49742.16541 | 141260 | 0.062379155 | 25
67223.83993 | 141260 | 0.070299404 | 25
89782.66539 | 141270 | 0.07901177 | 25
266704.6966 | 141260 | 0.123182119 | 25
357572.7731 | 141260 | 0.13939671 | 25
619011.8338 | 141260 | 0.174385105 | 25
1026071.684 | 141260 | 0.217229144 | 25
1187.754171 | 158500 | 0.013945684 | 25
1192.605834 | 158500 | 0.013962225 | 25
1641.045747 | 158500 | 0.015521718 | 25
3044.949531 | 158500 | 0.019662871 | 25
4080.613099 | 158500 | 0.022001189 | 25
5648.015608 | 158510 | 0.024795404 | 25
13587.381 | 158500 | 0.034832921 | 25
18242.28949 | 158500 | 0.039070247 | 25
24635.10959 | 158510 | 0.043889165 | 25
33238.5309 | 158510 | 0.049446777 | 25
44430.17965 | 158500 | 0.055538822 | 25
59069.01523 | 158500 | 0.062594576 | 25
79066.42767 | 158500 | 0.070340831 | 25
107275.1057 | 158500 | 0.07868076 | 25
139304.1316 | 158500 | 0.08764964 | 25
183014.8648 | 158500 | 0.098134995 | 25
237859.9575 | 158510 | 0.109393539 | 25
320931.3637 | 158500 | 0.124021868 | 25
556312.9256 | 158500 | 0.155127902 | 25
1455.296582 | 177820 | 0.0138175 | 25
1947.216719 | 177820 | 0.015486937 | 25
2619.028052 | 177820 | 0.017448006 | 25
3573.989819 | 177830 | 0.019641038 | 25
4896.646627 | 177820 | 0.022118764 | 25
8757.571039 | 177820 | 0.027699311 | 25
15704.90259 | 177820 | 0.034647347 | 25
21387.24118 | 177820 | 0.039029124 | 25
29039.82633 | 177820 | 0.044044588 | 25
38777.3922 | 177820 | 0.049356749 | 25
51692.85659 | 177820 | 0.055604989 | 25
69575.88416 | 177820 | 0.06254484 | 25
94829.7604 | 177820 | 0.069932977 | 25
123936.1788 | 177820 | 0.077929871 | 25
216240.5996 | 177820 | 0.097972878 | 25
290107.5928 | 177820 | 0.110556402 | 25
381807.5464 | 177820 | 0.124066086 | 25
508254.8668 | 177820 | 0.138760394 | 25
1359.728946 | 199500 | 0.012814663 | 25
1295.823376 | 199500 | 0.012308796 | 25
1713.519808 | 199500 | 0.013811621 | 25
3131.491897 | 199510 | 0.017493501 | 25
4293.7631 | 199500 | 0.019708545 | 25
5780.063046 | 199500 | 0.022094211 | 25
7703.877937 | 199500 | 0.024630936 | 25
13727.56106 | 199500 | 0.030904106 | 25
18846.99738 | 199500 | 0.034832872 | 25
34431.32807 | 199500 | 0.044037148 | 25
46554.40586 | 199500 | 0.049523869 | 25
61598.99788 | 199500 | 0.055728353 | 25
84808.51689 | 199510 | 0.062311667 | 25
109976.8533 | 199500 | 0.069162306 | 25
147898.0434 | 199500 | 0.07801177 | 25
195279.9663 | 199500 | 0.08743553 | 25
263199.8984 | 199500 | 0.098734801 | 25
584646.126 | 199500 | 0.136679366 | 25
778826.1991 | 199500 | 0.154512417 | 25
1741.014541 | 223850 | 0.012876639 | 25
1568.169639 | 223850 | 0.012336084 | 25
2071.805286 | 223850 | 0.01383457 | 25
3794.890527 | 223850 | 0.017508207 | 25
12211.32658 | 223850 | 0.027588814 | 25
16267.93111 | 223850 | 0.030793354 | 25
22632.85134 | 223850 | 0.034926988 | 25
41569.50494 | 223850 | 0.044218617 | 25
56012.09577 | 223850 | 0.049662119 | 25
98906.6499 | 223850 | 0.06175435 | 25
237281.9938 | 223850 | 0.087801203 | 25
314961.8538 | 223850 | 0.098621585 | 25
544722.457 | 223850 | 0.122880992 | 25
709348.3739 | 223850 | 0.137569552 | 25
2262.910587 | 251170 | 0.013055732 | 25
1948.042054 | 251170 | 0.012350213 | 25
2592.256897 | 251170 | 0.013895429 | 25
4704.915331 | 251170 | 0.017585679 | 25
6166.926736 | 251170 | 0.019584593 | 25
10941.64448 | 251170 | 0.024474401 | 25
14874.62098 | 251170 | 0.02763783 | 25
27126.64693 | 251170 | 0.034854894 | 25
37101.17357 | 251170 | 0.039314917 | 25
50336.60598 | 251170 | 0.044278576 | 25
69303.99422 | 251170 | 0.049477092 | 25
90837.14978 | 251170 | 0.055073229 | 25
120548.5034 | 251170 | 0.062030123 | 25
160968.1046 | 251170 | 0.069597596 | 25
216823.809 | 251170 | 0.078401437 | 25
286943.8736 | 251170 | 0.087842406 | 25
385325.0273 | 251170 | 0.098237658 | 25
2889.53144 | 281860 | 0.013174327 | 25
2480.678594 | 281850 | 0.012419281 | 25
3297.714089 | 281850 | 0.013950231 | 25
4341.331734 | 281850 | 0.015631339 | 25
5670.629505 | 281850 | 0.017402733 | 25
13623.67457 | 281860 | 0.024614345 | 25
18325.83964 | 281860 | 0.027701809 | 25
24592.22803 | 281850 | 0.031091931 | 25
33679.40394 | 281850 | 0.035072535 | 25
45459.87546 | 281860 | 0.03937798 | 25
62572.44922 | 281850 | 0.044022337 | 25
82051.91465 | 281850 | 0.048995119 | 25
110783.9294 | 281850 | 0.055179595 | 25
145390.1865 | 281850 | 0.061878201 | 25
196252.4584 | 281850 | 0.069662351 | 25
1095.616077 | 50020 | 0.027998459 | 50
1909.33587 | 50020 | 0.035006203 | 50
2623.160983 | 50020 | 0.039650286 | 50
3549.272659 | 50020 | 0.044578536 | 50
4845.135951 | 50030 | 0.049706125 | 50
6351.403688 | 50020 | 0.055451868 | 50
11029.67308 | 50020 | 0.069939301 | 50
15113.44827 | 50020 | 0.079443092 | 50
19940.16763 | 50020 | 0.088725899 | 50
26026.23789 | 50030 | 0.098551216 | 50
34262.29336 | 50020 | 0.110265433 | 50
45874.56082 | 50030 | 0.12397918 | 50
105597.3536 | 50020 | 0.173196957 | 50
144536.8874 | 50020 | 0.19551568 | 50
189925.2011 | 50020 | 0.217654229 | 50
323386.9029 | 50030 | 0.268012712 | 50
978.4264497 | 56320 | 0.024521882 | 50
1322.360361 | 56320 | 0.027655346 | 50
2344.433168 | 56320 | 0.034964592 | 50
3171.45816 | 56320 | 0.039496578 | 50
4277.388038 | 56320 | 0.04389466 | 50
7514.230322 | 56320 | 0.055553153 | 50
9956.432911 | 56320 | 0.062442329 | 50
22401.88282 | 56320 | 0.087358333 | 50
51530.81264 | 56320 | 0.122811269 | 50
69788.57213 | 56320 | 0.138376074 | 50
220116.1066 | 56320 | 0.216832187 | 50
374065.9706 | 56310 | 0.267619021 | 50
805.9127383 | 63020 | 0.021632009 | 50
1133.209213 | 63020 | 0.024773185 | 50
1497.701442 | 63020 | 0.027810307 | 50
2659.779691 | 63020 | 0.035189585 | 50
3616.413798 | 63030 | 0.039062547 | 50
11494.72838 | 63020 | 0.062647305 | 50
19243.53155 | 63020 | 0.07789647 | 50
25703.58543 | 63020 | 0.087691368 | 50
33873.21869 | 63020 | 0.098223497 | 50
45187.74242 | 63020 | 0.110467422 | 50
59602.37429 | 63020 | 0.123523476 | 50
79323.33333 | 63020 | 0.138102074 | 50
108629.5997 | 63020 | 0.156580873 | 50
191311.8669 | 63020 | 0.195149461 | 50
249461.3838 | 63020 | 0.216329891 | 50
427142.3839 | 63030 | 0.268199429 | 50
927.258475 | 70830 | 0.021885032 | 50
1243.598131 | 70830 | 0.024691335 | 50
1716.460317 | 70830 | 0.027859672 | 50
3092.694422 | 70840 | 0.034900975 | 50
4083.403273 | 70840 | 0.039039985 | 50
9807.160843 | 70840 | 0.055572087 | 50
16701.43194 | 70840 | 0.069623831 | 50
28733.10879 | 70840 | 0.086722351 | 50
52609.57548 | 70840 | 0.110686917 | 50
383820.4649 | 70840 | 0.241624391 | 50
522759.9608 | 70840 | 0.273035525 | 50
778.1715275 | 79460 | 0.019567056 | 50
1057.340411 | 79460 | 0.022031842 | 50
1408.347747 | 79470 | 0.024758303 | 50
1914.446848 | 79470 | 0.027923998 | 50
2619.833509 | 79460 | 0.031051421 | 50
3358.272558 | 79460 | 0.034555209 | 50
6196.269592 | 79460 | 0.044100961 | 50
8411.541611 | 79460 | 0.049730168 | 50
14671.43686 | 79460 | 0.062124413 | 50
25213.52305 | 79460 | 0.078071297 | 50
32922.90003 | 79460 | 0.086898174 | 50
59518.79178 | 79460 | 0.110077958 | 50
81770.16356 | 79460 | 0.124486035 | 50
109005.8457 | 79460 | 0.13941442 | 50
191579.1859 | 79460 | 0.173218041 | 50
255525.1192 | 79460 | 0.193916428 | 50
341579.3928 | 79460 | 0.217311265 | 50
869.3314017 | 89080 | 0.019552155 | 50
1209.671781 | 89080 | 0.022098567 | 50
2211.8587 | 89080 | 0.027643176 | 50
2968.048897 | 89080 | 0.030949595 | 50
3953.386891 | 89080 | 0.034915392 | 50
7125.09244 | 89080 | 0.044062899 | 50
9613.206009 | 89080 | 0.049632563 | 50
12510.94661 | 89080 | 0.055116437 | 50
21709.11751 | 89090 | 0.069482548 | 50
29302.81562 | 89080 | 0.078224844 | 50
52515.80528 | 89080 | 0.098490845 | 50
71214.73311 | 89080 | 0.1109429 | 50
95692.06829 | 89090 | 0.124518428 | 50
164004.0721 | 89090 | 0.15318928 | 50
222966.1134 | 89080 | 0.172778754 | 50
299341.3213 | 89090 | 0.193645746 | 50
993.1452072 | 99950 | 0.019616864 | 50
1358.636001 | 99950 | 0.022061641 | 50
1896.952399 | 99960 | 0.024708531 | 50
2514.323963 | 99950 | 0.027661113 | 50
4450.983841 | 99950 | 0.034926399 | 50
6016.132491 | 99950 | 0.039242214 | 50
8213.583988 | 99950 | 0.044272039 | 50
10691.6548 | 99950 | 0.049128126 | 50
14180.43445 | 99950 | 0.055037992 | 50
19258.68453 | 99950 | 0.062041794 | 50
24954.9899 | 99950 | 0.069379747 | 50
33773.96405 | 99950 | 0.078234722 | 50
45016.12152 | 99950 | 0.087603536 | 50
61682.11388 | 99950 | 0.098908447 | 50
82409.82889 | 99950 | 0.110758218 | 50
145360.8569 | 99950 | 0.137304896 | 50
196926.3359 | 99950 | 0.154728446 | 50
259939.8297 | 99950 | 0.17238953 | 50
355880.6652 | 99950 | 0.19457772 | 50
479177.7654 | 99950 | 0.21868474 | 50
619685.956 | 99950 | 0.240161141 | 50
821036.215 | 99950 | 0.268736966 | 50
739.8215625 | 112160 | 0.016633515 | 50
835.4853336 | 112160 | 0.01752117 | 50
1143.163558 | 112160 | 0.019750222 | 50
2098.810441 | 112160 | 0.024521289 | 50
2838.707823 | 112170 | 0.027594493 | 50
5186.650045 | 112170 | 0.035061204 | 50
7059.64503 | 112170 | 0.039450678 | 50
12269.25192 | 112150 | 0.049024531 | 50
16543.32032 | 112160 | 0.055203719 | 50
22183.00785 | 112160 | 0.06183085 | 50
29349.51758 | 112160 | 0.069701364 | 50
39278.81673 | 112160 | 0.078105099 | 50
54053.59161 | 112160 | 0.088343006 | 50
72281.36189 | 112160 | 0.098854085 | 50
98510.8538 | 112160 | 0.110629554 | 50
129520.7229 | 112160 | 0.12304712 | 50
314222.2027 | 112160 | 0.173881567 | 50
733865.3511 | 112160 | 0.240593612 | 50
968499.8293 | 112160 | 0.269372698 | 50
951.481771 | 125850 | 0.017335345 | 50
983.3822228 | 125850 | 0.017516351 | 50
1817.624491 | 125860 | 0.021765693 | 50
3326.960389 | 125860 | 0.027683399 | 50
4543.843552 | 125860 | 0.031208136 | 50
6062.379548 | 125860 | 0.035146279 | 50
7868.949799 | 125860 | 0.038888061 | 50
14409.12046 | 125860 | 0.04922402 | 50
19296.03239 | 125860 | 0.055066589 | 50
47211.21881 | 125860 | 0.07867047 | 50
87351.97459 | 125850 | 0.098687537 | 50
114483.3823 | 125860 | 0.109824756 | 50
207436.5315 | 125860 | 0.138384451 | 50
280098.7363 | 125860 | 0.155718829 | 50
375312.9687 | 125860 | 0.174476612 | 50
664504.626 | 125850 | 0.216414055 | 50
888278.957 | 125860 | 0.243210876 | 50
891.0644612 | 141260 | 0.015738291 | 50
861.0731092 | 141270 | 0.015593711 | 50
1195.612953 | 141270 | 0.017402217 | 50
2898.435212 | 141260 | 0.024680658 | 50
5406.004941 | 141260 | 0.031337743 | 50
6943.519876 | 141270 | 0.034783702 | 50
9229.404894 | 141260 | 0.038797454 | 50
12557.26737 | 141260 | 0.043733229 | 50
17064.0813 | 141260 | 0.049132439 | 50
31020.95035 | 141260 | 0.062013818 | 50
183833.8566 | 141260 | 0.123161536 | 50
251465.9823 | 141260 | 0.139124131 | 50
331266.0538 | 141260 | 0.155056133 | 50
454595.3958 | 141260 | 0.17382346 | 50
590803.9623 | 141260 | 0.192768021 | 50
792323.5259 | 141260 | 0.21678138 | 50
811.244311 | 158500 | 0.01422593 | 50
777.0210248 | 158500 | 0.013946262 | 50
1078.913049 | 158500 | 0.015458047 | 50
1443.438183 | 158500 | 0.017420122 | 50
2618.379464 | 158500 | 0.022021054 | 50
3531.156728 | 158500 | 0.024764468 | 50
6286.854328 | 158500 | 0.030948021 | 50
8263.579464 | 158500 | 0.03457692 | 50
10938.67761 | 158500 | 0.038627022 | 50
15114.43125 | 158500 | 0.043714109 | 50
37383.75204 | 158510 | 0.061898727 | 50
50514.39404 | 158500 | 0.070119391 | 50
70153.48663 | 158510 | 0.078476968 | 50
90902.25109 | 158500 | 0.08683888 | 50
124490.291 | 158500 | 0.09823492 | 50
164612.2355 | 158500 | 0.109678222 | 50
299771.0466 | 158500 | 0.138414106 | 50
708203.9434 | 158500 | 0.192894905 | 50
1059.696965 | 177820 | 0.014412262 | 50
1306.918875 | 177830 | 0.015484984 | 50
1778.998935 | 177820 | 0.01742876 | 50
2370.689654 | 177820 | 0.019525729 | 50
3203.167708 | 177820 | 0.022023153 | 50
4344.275323 | 177820 | 0.024755766 | 50
7607.319762 | 177820 | 0.030890647 | 50
18611.75563 | 177820 | 0.043893735 | 50
24998.50716 | 177820 | 0.049180041 | 50
34254.35616 | 177820 | 0.055544778 | 50
46303.52633 | 177820 | 0.062390692 | 50
63079.5044 | 177820 | 0.069821552 | 50
82386.03548 | 177820 | 0.077483637 | 50
149715.0746 | 177820 | 0.097873093 | 50
275143.6946 | 177820 | 0.124102777 | 50
373207.7538 | 177820 | 0.13862746 | 50
483004.2226 | 177820 | 0.153796987 | 50
648264.9563 | 177820 | 0.173010224 | 50
1032.120321 | 199500 | 0.012983096 | 50
1236.499405 | 199500 | 0.01379803 | 50
2220.87404 | 199500 | 0.017489743 | 50
3012.929607 | 199500 | 0.019701833 | 50
5310.013049 | 199500 | 0.024628517 | 50
6952.35196 | 199500 | 0.027409964 | 50
9325.626351 | 199500 | 0.030784985 | 50
12589.23154 | 199500 | 0.03476988 | 50
17054.31137 | 199500 | 0.039065915 | 50
22976.95692 | 199500 | 0.043919328 | 50
31236.54917 | 199500 | 0.04939681 | 50
138016.1924 | 199510 | 0.087508309 | 50
339754.072 | 199500 | 0.123428458 | 50
442298.9101 | 199500 | 0.137271009 | 50
588559.4414 | 199500 | 0.154182 | 50
1404.881552 | 223850 | 0.013015266 | 50
1622.907587 | 223850 | 0.01385603 | 50
2132.567199 | 223860 | 0.015541611 | 50
5037.560801 | 223850 | 0.021951836 | 50
11919.61205 | 223850 | 0.03092454 | 50
15927.82703 | 223850 | 0.034822555 | 50
21477.21408 | 223850 | 0.039140786 | 50
29115.33136 | 223850 | 0.044087924 | 50
71651.5642 | 223850 | 0.061747903 | 50
96084.04349 | 223850 | 0.069372482 | 50
172231.8907 | 223850 | 0.087865835 | 50
231702.7744 | 223850 | 0.098732573 | 50
313217.4554 | 223850 | 0.110171803 | 50
411101.4334 | 223850 | 0.122824322 | 50
544036.5187 | 223860 | 0.137627747 | 50
1909.545944 | 251170 | 0.013164575 | 50
2125.681827 | 251170 | 0.013831316 | 50
2832.109432 | 251170 | 0.015603729 | 50
3794.321716 | 251170 | 0.017544949 | 50
4917.008595 | 251170 | 0.019522764 | 50
6415.244137 | 251170 | 0.02173624 | 50
8651.717901 | 251170 | 0.024547129 | 50
11540.36978 | 251170 | 0.027598404 | 50
15469.20412 | 251170 | 0.031027256 | 50
27632.14166 | 251170 | 0.039270697 | 50
37315.90865 | 251170 | 0.044219689 | 50
51295.24941 | 251170 | 0.049425597 | 50
66381.67197 | 251170 | 0.054761816 | 50
160727.2771 | 251170 | 0.078321533 | 50
288667.7834 | 251170 | 0.097815971 | 50
377414.5799 | 251170 | 0.109009189 | 50
2268.111524 | 281860 | 0.012439124 | 50
2923.608712 | 281850 | 0.013907105 | 50
3829.823876 | 281860 | 0.015606848 | 50
4979.143585 | 281860 | 0.017380722 | 50
6543.554438 | 281850 | 0.01949311 | 50
8543.608971 | 281850 | 0.021782971 | 50
26900.6113 | 281850 | 0.035045244 | 50
35884.76692 | 281850 | 0.039364033 | 50
49073.22009 | 281850 | 0.044004702 | 50
64079.11164 | 281850 | 0.048988635 | 50
86189.62224 | 281850 | 0.055314875 | 50
113588.7053 | 281850 | 0.061768758 | 50
689.8457043 | 50020 | 0.027606042 | 70
920.1997399 | 50030 | 0.031056944 | 70
1658.894966 | 50020 | 0.0394536 | 70
2222.131156 | 50020 | 0.044459879 | 70
3046.413828 | 50030 | 0.049404605 | 70
3997.646339 | 50030 | 0.055349644 | 70
5435.800204 | 50030 | 0.062277726 | 70
7240.807122 | 50030 | 0.069753541 | 70
9686.04943 | 50020 | 0.079020157 | 70
13169.05016 | 50030 | 0.088328632 | 70
61747.45772 | 50020 | 0.15607577 | 70
83848.17663 | 50020 | 0.174210382 | 70
117081.5997 | 50020 | 0.196136801 | 70
213114.1391 | 50020 | 0.245075969 | 70
810.7764625 | 56320 | 0.027565298 | 70
1420.449995 | 56320 | 0.034917884 | 70
1915.29465 | 56320 | 0.039277202 | 70
2650.008769 | 56320 | 0.043895425 | 70
3483.156534 | 56320 | 0.048865895 | 70
4726.887111 | 56320 | 0.055264267 | 70
6344.782869 | 56320 | 0.062064576 | 70
8601.823602 | 56310 | 0.06987315 | 70
11304.20021 | 56320 | 0.078498853 | 70
14758.93898 | 56310 | 0.087159384 | 70
27394.67029 | 56310 | 0.109419326 | 70
37374.39757 | 56310 | 0.122649963 | 70
52032.4859 | 56320 | 0.138282435 | 70
99013.81821 | 56320 | 0.174641081 | 70
134923.4597 | 56320 | 0.19515513 | 70
182082.033 | 56320 | 0.218425155 | 70
234476.0557 | 56310 | 0.240290153 | 70
322173.7612 | 56320 | 0.270823931 | 70
689.6302384 | 63020 | 0.024597768 | 70
914.1884886 | 63020 | 0.027537705 | 70
1634.403121 | 63020 | 0.035142826 | 70
2250.012466 | 63020 | 0.039143764 | 70
3001.069963 | 63020 | 0.043745043 | 70
4015.747686 | 63020 | 0.049142517 | 70
5424.1358 | 63020 | 0.055268866 | 70
7324.569887 | 63020 | 0.062224249 | 70
9964.628084 | 63020 | 0.070046061 | 70
12658.72226 | 63020 | 0.077701092 | 70
17151.48798 | 63020 | 0.087154725 | 70
31461.70215 | 63020 | 0.10937969 | 70
43991.76265 | 63020 | 0.123573522 | 70
84883.82925 | 63020 | 0.156269494 | 70
115859.0423 | 63020 | 0.174777515 | 70
157296.9327 | 63020 | 0.195442059 | 70
206612.8175 | 63020 | 0.215991506 | 70
370566.4934 | 63030 | 0.269224982 | 70
784.7889109 | 70840 | 0.024622381 | 70
1061.171134 | 70840 | 0.027736082 | 70
1411.641315 | 70830 | 0.031247118 | 70
1903.454728 | 70840 | 0.034687657 | 70
3470.119381 | 70830 | 0.043977047 | 70
6251.862154 | 70840 | 0.055464851 | 70
8516.618515 | 70840 | 0.062416037 | 70
19870.13212 | 70840 | 0.087220945 | 70
27104.88703 | 70830 | 0.097900734 | 70
72377.73703 | 70840 | 0.139209642 | 70
98356.36393 | 70840 | 0.155595276 | 70
181651.193 | 70830 | 0.194026581 | 70
244958.5314 | 70830 | 0.216642627 | 70
453006.1537 | 70840 | 0.273120293 | 70
875.1677313 | 79460 | 0.024736734 | 70
1194.215092 | 79460 | 0.027890117 | 70
3909.69399 | 79460 | 0.043942699 | 70
7082.300556 | 79460 | 0.055572164 | 70
12346.53801 | 79470 | 0.068755715 | 70
22679.30644 | 79470 | 0.087155957 | 70
31833.39317 | 79460 | 0.098449162 | 70
43428.80689 | 79460 | 0.110139829 | 70
83971.54587 | 79460 | 0.139152029 | 70
116186.235 | 79460 | 0.155755987 | 70
214516.687 | 79460 | 0.19446486 | 70
532551.5835 | 79460 | 0.273443699 | 70
1039.644333 | 89080 | 0.024766764 | 70
1432.160788 | 89090 | 0.027619955 | 70
1925.019466 | 89080 | 0.030927827 | 70
3365.229503 | 89080 | 0.039139079 | 70
6236.918915 | 89080 | 0.049667514 | 70
10644.87113 | 89080 | 0.061175602 | 70
26992.30288 | 89080 | 0.08745552 | 70
52190.9005 | 89080 | 0.110675458 | 70
71823.63711 | 89080 | 0.123995547 | 70
133595.5401 | 89080 | 0.154118913 | 70
251993.1817 | 89090 | 0.193917481 | 70
343065.9261 | 89080 | 0.217327592 | 70
614025.9364 | 89090 | 0.268415951 | 70
889.111964 | 99960 | 0.022118873 | 70
1232.242331 | 99950 | 0.024597322 | 70
2184.525096 | 99950 | 0.030973623 | 70
3956.657481 | 99950 | 0.039344018 | 70
5307.631418 | 99950 | 0.044055492 | 70
6953.236194 | 99950 | 0.049083705 | 70
12624.537 | 99950 | 0.061703365 | 70
23246.27222 | 99950 | 0.078062478 | 70
31824.85785 | 99950 | 0.087476443 | 70
44519.72675 | 99950 | 0.098661026 | 70
61359.14384 | 99950 | 0.110694024 | 70
113538.8022 | 99950 | 0.136842671 | 70
540557.6199 | 99950 | 0.240524846 | 70
709895.3756 | 99950 | 0.267341326 | 70
779.0517616 | 112160 | 0.019684079 | 70
1082.936759 | 112160 | 0.021867282 | 70
1425.887502 | 112160 | 0.02448564 | 70
1940.259974 | 112160 | 0.027689047 | 70
3429.795709 | 112160 | 0.034888564 | 70
6122.652855 | 112160 | 0.043707256 | 70
11109.72416 | 112160 | 0.055079709 | 70
15162.63384 | 112160 | 0.061843455 | 70
20655.39012 | 112170 | 0.069414429 | 70
27437.91214 | 112160 | 0.077801578 | 70
38275.28831 | 112160 | 0.087733377 | 70
52867.36624 | 112160 | 0.098551974 | 70
74679.12924 | 112160 | 0.110384354 | 70
98749.56836 | 112160 | 0.122114798 | 70
137326.7257 | 112160 | 0.137813497 | 70
186976.6489 | 112160 | 0.154264565 | 70
259966.3607 | 112160 | 0.173590002 | 70
841850.3717 | 112160 | 0.26776003 | 70
727.9912483 | 125850 | 0.017726474 | 70
720.7782272 | 125860 | 0.01756622 | 70
988.688982 | 125860 | 0.019514141 | 70
1318.546035 | 125860 | 0.021916908 | 70
3182.501773 | 125860 | 0.031109928 | 70
4235.971426 | 125860 | 0.035135615 | 70
5461.073831 | 125860 | 0.038928474 | 70
7458.482682 | 125860 | 0.04388763 | 70
9835.249573 | 125850 | 0.048775449 | 70
13517.14557 | 125860 | 0.055007828 | 70
18744.33817 | 125850 | 0.062188964 | 70
46934.43446 | 125860 | 0.088130127 | 70
66263.00214 | 125860 | 0.098713256 | 70
88778.25308 | 125860 | 0.109631022 | 70
121961.4394 | 125860 | 0.123220576 | 70
166252.852 | 125860 | 0.137957405 | 70
229363.5866 | 125850 | 0.155235541 | 70
565501.9261 | 125860 | 0.214889005 | 70
767746.9313 | 125860 | 0.241829938 | 70
684.4961366 | 141250 | 0.015651383 | 70
1223.104389 | 141270 | 0.019418493 | 70
1651.460177 | 141260 | 0.021922319 | 70
2196.263153 | 141260 | 0.024585048 | 70
16871.50322 | 141260 | 0.055265648 | 70
22861.11287 | 141260 | 0.062001765 | 70
31500.34493 | 141260 | 0.069912889 | 70
41795.51008 | 141260 | 0.078306749 | 70
59257.32724 | 141260 | 0.087952352 | 70
107555.0609 | 141260 | 0.109502967 | 70
279113.5712 | 141260 | 0.155534352 | 70
383578.0985 | 141260 | 0.173387126 | 70
681198.4228 | 141260 | 0.215634721 | 70
684.0462375 | 158510 | 0.013950533 | 70
922.4199793 | 158500 | 0.015517846 | 70
1607.580943 | 158500 | 0.019528734 | 70
2862.749609 | 158500 | 0.024703043 | 70
3828.618031 | 158500 | 0.02783259 | 70
4951.620441 | 158500 | 0.030969067 | 70
6456.609337 | 158500 | 0.034715992 | 70
8635.440552 | 158500 | 0.038910689 | 70
11710.85379 | 158500 | 0.043858349 | 70
21146.58386 | 158500 | 0.05516757 | 70
29086.50004 | 158500 | 0.062326345 | 70
39467.02966 | 158500 | 0.07000362 | 70
54462.48862 | 158500 | 0.078475499 | 70
71864.2914 | 158500 | 0.087111466 | 70
134018.8582 | 158500 | 0.109884116 | 70
183163.2986 | 158500 | 0.123216059 | 70
248601.6049 | 158500 | 0.138159199 | 70
343043.1415 | 158500 | 0.154507657 | 70
458087.4588 | 158510 | 0.172525574 | 70
972.3431556 | 177820 | 0.013842025 | 70
1240.280021 | 177820 | 0.015516832 | 70
1621.650775 | 177820 | 0.017378047 | 70
2160.40164 | 177820 | 0.019597524 | 70
2872.931727 | 177820 | 0.022067739 | 70
3816.746169 | 177820 | 0.024852297 | 70
4882.887341 | 177820 | 0.027540948 | 70
6331.884828 | 177820 | 0.030734539 | 70
27276.82978 | 177820 | 0.055409155 | 70
36943.64862 | 177820 | 0.062309918 | 70
51429.63675 | 177820 | 0.069771386 | 70
66137.61872 | 177820 | 0.077485715 | 70
122500.5024 | 177820 | 0.0979416 | 70
168565.1232 | 177820 | 0.110331121 | 70
227136.5654 | 177820 | 0.123452072 | 70
311926.6097 | 177820 | 0.13785614 | 70
414834.4707 | 177820 | 0.153971443 | 70
555290.0615 | 177820 | 0.172486476 | 70
1126.803697 | 199500 | 0.013116668 | 70
1030.126905 | 199500 | 0.012340351 | 70
1723.710939 | 199500 | 0.015554868 | 70
2954.399924 | 199500 | 0.019685018 | 70
3901.908918 | 199500 | 0.022170924 | 70
5014.948484 | 199500 | 0.024622861 | 70
6523.680412 | 199500 | 0.027624446 | 70
8532.40745 | 199500 | 0.030954966 | 70
11297.51022 | 199500 | 0.034787619 | 70
14787.63776 | 199500 | 0.039071944 | 70
19695.67725 | 199500 | 0.043938135 | 70
35576.34905 | 199500 | 0.055655669 | 70
85105.42578 | 199500 | 0.077989011 | 70
112803.502 | 199500 | 0.086887951 | 70
210884.5447 | 199500 | 0.110370038 | 70
289045.561 | 199500 | 0.12334751 | 70
377745.0985 | 199500 | 0.136908373 | 70
510097.3827 | 199500 | 0.154167617 | 70
1627.797108 | 223850 | 0.013127523 | 70
1429.962384 | 223850 | 0.012338003 | 70
1814.406296 | 223860 | 0.013814343 | 70
2341.428255 | 223850 | 0.015466577 | 70
4050.751571 | 223850 | 0.019692164 | 70
5180.006426 | 223850 | 0.021955593 | 70
6718.09878 | 223850 | 0.024562625 | 70
8650.154327 | 223850 | 0.027519282 | 70
15028.79165 | 223860 | 0.034826271 | 70
19653.1025 | 223850 | 0.039216556 | 70
34840.65302 | 223850 | 0.049665322 | 70
47695.16791 | 223860 | 0.055554192 | 70
61750.05456 | 223850 | 0.061694442 | 70
82271.43987 | 223850 | 0.069319133 | 70
108493.6133 | 223850 | 0.078027988 | 70
147133.9964 | 223850 | 0.087814566 | 70
197240.3054 | 223850 | 0.098440087 | 70
268764.7929 | 223850 | 0.109992285 | 70
350464.588 | 223850 | 0.122003527 | 70
470806.2125 | 223850 | 0.137298848 | 70
2323.752022 | 251170 | 0.01325036 | 70
2008.202927 | 251170 | 0.012364895 | 70
2555.563955 | 251170 | 0.013871259 | 70
3297.341904 | 251170 | 0.015601278 | 70
4304.419927 | 251170 | 0.017609213 | 70
6931.464415 | 251170 | 0.021789564 | 70
9096.516792 | 251170 | 0.024635151 | 70
11581.25487 | 251170 | 0.027482305 | 70
34570.51095 | 251170 | 0.044253008 | 70
59800.53034 | 251170 | 0.054795208 | 70
79473.0787 | 251170 | 0.061688269 | 70
105156.1819 | 251170 | 0.069231618 | 70
140342.3796 | 251170 | 0.078305585 | 70
185278.196 | 251170 | 0.087507927 | 70
253345.1944 | 251170 | 0.098055416 | 70
330637.0618 | 251170 | 0.109103962 | 70
440869.5115 | 251170 | 0.122435836 | 70
3219.780591 | 281850 | 0.013311078 | 70
2799.945547 | 281860 | 0.012454488 | 70
3533.266046 | 281850 | 0.013930774 | 70
4525.315676 | 281860 | 0.015649519 | 70
5719.052101 | 281850 | 0.017420091 | 70
7287.02014 | 281850 | 0.019500676 | 70
12101.52375 | 281850 | 0.024566053 | 70
15791.35772 | 281850 | 0.027734232 | 70
20371.23037 | 281850 | 0.03113522 | 70
34609.2452 | 281850 | 0.039416493 | 70
46219.68547 | 281850 | 0.044048467 | 70
179740.9994 | 281850 | 0.07836831 | 70
241162.5021 | 281850 | 0.087447817 | 70
420112.7655 | 281850 | 0.109628631 | 70
4393.820239 | 316230 | 0.013395155 | 70
4786.864817 | 316230 | 0.013973463 | 70
5981.65421 | 316230 | 0.015517918 | 70
7610.313356 | 316230 | 0.017403576 | 70
9830.333671 | 316230 | 0.019588033 | 70
16134.65181 | 316230 | 0.024638179 | 70
1062.695125 | 50020 | 0.039234307 | 90
1475.28012 | 50020 | 0.044288078 | 90
2047.879223 | 50020 | 0.049144879 | 90
2664.462294 | 50030 | 0.05473407 | 90
3775.700632 | 50020 | 0.062394906 | 90
6953.502338 | 50020 | 0.078739126 | 90
9677.926484 | 50030 | 0.088298644 | 90
12996.57952 | 50030 | 0.097600384 | 90
18803.34877 | 50020 | 0.110311892 | 90
26489.10316 | 50020 | 0.123506001 | 90
37235.20346 | 50020 | 0.138197679 | 90
53611.4298 | 50020 | 0.15559957 | 90
75783.08167 | 50020 | 0.174493572 | 90
108977.8928 | 50020 | 0.196870024 | 90
149950.2672 | 50020 | 0.219996897 | 90
262700.1729 | 50020 | 0.269656486 | 90
749.1535014 | 56320 | 0.030995289 | 90
963.8096224 | 56320 | 0.034930635 | 90
1313.72777 | 56320 | 0.039345748 | 90
1807.253409 | 56310 | 0.043697316 | 90
3308.226246 | 56320 | 0.055236738 | 90
6173.265396 | 56320 | 0.069690529 | 90
8325.027451 | 56320 | 0.078418015 | 90
11215.93985 | 56320 | 0.086852717 | 90
21981.47781 | 56320 | 0.109319789 | 90
45023.34555 | 56320 | 0.137962199 | 90
63080.06911 | 56320 | 0.154329918 | 90
128856.2547 | 56320 | 0.195581805 | 90
176787.0517 | 56320 | 0.218064343 | 90
233607.0741 | 56320 | 0.24116764 | 90
317136.3468 | 56320 | 0.269140644 | 90
856.6457477 | 63020 | 0.031117679 | 90
1151.726862 | 63020 | 0.035098122 | 90
1566.034169 | 63020 | 0.038993024 | 90
2097.622753 | 63020 | 0.043746511 | 90
2815.832497 | 63020 | 0.049081782 | 90
3797.424531 | 63020 | 0.055217283 | 90
5236.695363 | 63020 | 0.062127617 | 90
9192.992475 | 63020 | 0.077422699 | 90
12932.30217 | 63020 | 0.087180211 | 90
25224.40631 | 63020 | 0.109170957 | 90
36989.00907 | 63020 | 0.123549802 | 90
52005.40581 | 63020 | 0.137832305 | 90
75280.53523 | 63020 | 0.155559097 | 90
106641.1559 | 63020 | 0.174582721 | 90
271619.7258 | 63020 | 0.241567123 | 90
1009.330003 | 70840 | 0.031189 | 90
1810.755445 | 70840 | 0.038888324 | 90
2394.52308 | 70840 | 0.043821584 | 90
3242.159658 | 70830 | 0.049230948 | 90
7977.251157 | 70840 | 0.068975913 | 90
14641.55543 | 70840 | 0.086644195 | 90
29914.03845 | 70840 | 0.109492293 | 90
62328.07323 | 70840 | 0.138886802 | 90
87883.8813 | 70830 | 0.155689883 | 90
123800.4921 | 70830 | 0.174357548 | 90
234105.831 | 70840 | 0.21700114 | 90
318078.1125 | 70840 | 0.242433424 | 90
443777.4452 | 70840 | 0.273756637 | 90
838.640425 | 79460 | 0.027763411 | 90
1187.426592 | 79460 | 0.030979563 | 90
1506.42862 | 79460 | 0.034546495 | 90
2707.314291 | 79470 | 0.043677668 | 90
3727.988947 | 79470 | 0.049337315 | 90
5124.634185 | 79460 | 0.055590557 | 90
6610.646909 | 79470 | 0.061376444 | 90
9094.512273 | 79460 | 0.069020968 | 90
12398.28894 | 79460 | 0.077666401 | 90
17211.13699 | 79460 | 0.08709217 | 90
24494.17001 | 79460 | 0.097906722 | 90
35087.43237 | 79460 | 0.109962637 | 90
51065.40622 | 79460 | 0.123965 | 90
140317.5455 | 79460 | 0.172818719 | 90
198336.5421 | 79460 | 0.194073675 | 90
273221.0512 | 79460 | 0.217181687 | 90
376396.2086 | 79460 | 0.243552841 | 90
783.6628871 | 89080 | 0.024790989 | 90
1094.733299 | 89080 | 0.027599608 | 90
1378.015305 | 89090 | 0.030708941 | 90
1876.108259 | 89080 | 0.034729901 | 90
2490.795483 | 89080 | 0.039034062 | 90
3376.347702 | 89080 | 0.044113538 | 90
4582.056901 | 89080 | 0.049608975 | 90
5880.57273 | 89080 | 0.054915278 | 90
7815.654294 | 89090 | 0.061087189 | 90
11070.64095 | 89080 | 0.069223011 | 90
14925.40259 | 89090 | 0.077786902 | 90
20932.4027 | 89080 | 0.087447934 | 90
29448.50397 | 89080 | 0.097916348 | 90
42602.2508 | 89080 | 0.110396083 | 90
87413.41476 | 89080 | 0.13905703 | 90
118586.3564 | 89080 | 0.153762439 | 90
166749.9216 | 89080 | 0.172751327 | 90
231445.3959 | 89080 | 0.193065326 | 90
325175.1277 | 89080 | 0.217400987 | 90
596099.9476 | 89090 | 0.268606311 | 90
708.7652037 | 99950 | 0.022079502 | 90
983.4575232 | 99950 | 0.024613674 | 90
2992.093566 | 99950 | 0.03938713 | 90
5185.070986 | 99950 | 0.048897207 | 90
9568.53606 | 99950 | 0.061831347 | 90
24678.39419 | 99950 | 0.087170254 | 90
35803.84731 | 99950 | 0.09842339 | 90
50812.43183 | 99950 | 0.11033928 | 90
73139.44533 | 99950 | 0.123587089 | 90
99768.37842 | 99950 | 0.136989603 | 90
141036.4806 | 99950 | 0.154152683 | 90
193001.3105 | 99950 | 0.171601082 | 90
278568.9295 | 99950 | 0.194320729 | 90
389488.4452 | 99950 | 0.218781382 | 90
520331.0961 | 99950 | 0.24052874 | 90
696938.0157 | 99950 | 0.268594398 | 90
938.0406753 | 112160 | 0.021906115 | 90
1223.050584 | 112160 | 0.024591861 | 90
1603.438961 | 112160 | 0.027587543 | 90
2138.530562 | 112160 | 0.031108596 | 90
2798.160071 | 112160 | 0.035014259 | 90
3715.695872 | 112160 | 0.039442979 | 90
4755.175029 | 112160 | 0.043632616 | 90
6319.838092 | 112160 | 0.048798159 | 90
8722.460852 | 112160 | 0.055097002 | 90
16384.22888 | 112160 | 0.069501844 | 90
21891.83835 | 112160 | 0.077989517 | 90
31120.82442 | 112160 | 0.087800243 | 90
63187.53128 | 112160 | 0.110383297 | 90
86443.75696 | 112160 | 0.122647935 | 90
121342.6439 | 112160 | 0.137456726 | 90
167770.3466 | 112160 | 0.153776014 | 90
240563.413 | 112160 | 0.1737863 | 90
464877.115 | 112160 | 0.216843078 | 90
832598.6389 | 112160 | 0.269350056 | 90
941.8760287 | 125860 | 0.019541833 | 90
1224.052589 | 125850 | 0.021804634 | 90
1610.815256 | 125860 | 0.024746413 | 90
2095.126964 | 125860 | 0.02764272 | 90
2780.980435 | 125860 | 0.031249518 | 90
3584.043542 | 125860 | 0.03518015 | 90
6074.632478 | 125850 | 0.043629871 | 90
8160.77248 | 125860 | 0.049122774 | 90
11032.88796 | 125860 | 0.055142643 | 90
15064.17596 | 125860 | 0.061940483 | 90
20482.92543 | 125860 | 0.069608701 | 90
38585.35599 | 125860 | 0.087839297 | 90
56211.37027 | 125860 | 0.098489467 | 90
107437.269 | 125850 | 0.123079117 | 90
288610.2916 | 125860 | 0.173597608 | 90
409320.219 | 125850 | 0.194103147 | 90
763.220977 | 141270 | 0.016021003 | 90
966.768255 | 141260 | 0.0174469 | 90
2077.609685 | 141260 | 0.024609371 | 90
2745.415547 | 141260 | 0.027768327 | 90
7790.490007 | 141260 | 0.043609012 | 90
19124.17456 | 141260 | 0.061919449 | 90
35347.35317 | 141260 | 0.07837814 | 90
50435.08141 | 141260 | 0.087807012 | 90
67873.23527 | 141260 | 0.097392707 | 90
95013.43839 | 141260 | 0.109663928 | 90
128850.956 | 141260 | 0.122107818 | 90
184521.8028 | 141260 | 0.13838029 | 90
255555.4032 | 141260 | 0.155204228 | 90
359423.2255 | 141260 | 0.173437934 | 90
481326.9227 | 141260 | 0.192530682 | 90
663872.2785 | 141260 | 0.216651103 | 90
824.0751503 | 158500 | 0.014437363 | 90
1007.106866 | 158500 | 0.015504523 | 90
1670.793911 | 158500 | 0.019571197 | 90
2832.921144 | 158500 | 0.024820129 | 90
3678.249795 | 158500 | 0.027881063 | 90
4627.454297 | 158500 | 0.030990195 | 90
6022.969781 | 158500 | 0.034767589 | 90
7752.760975 | 158500 | 0.038866869 | 90
13899.54076 | 158500 | 0.049352768 | 90
18359.64719 | 158500 | 0.055185549 | 90
25168.44714 | 158500 | 0.062332408 | 90
46951.40713 | 158500 | 0.078328808 | 90
62070.61613 | 158500 | 0.086796353 | 90
86257.86209 | 158500 | 0.097739648 | 90
119332.3062 | 158500 | 0.10980769 | 90
168128.8466 | 158500 | 0.123904143 | 90
229173.8421 | 158500 | 0.138589462 | 90
320988.4024 | 158500 | 0.15502798 | 90
431197.2175 | 158500 | 0.172622101 | 90
1073.433396 | 177820 | 0.013835102 | 90
1367.287888 | 177820 | 0.015531198 | 90
1767.916734 | 177820 | 0.017490528 | 90
2247.717152 | 177820 | 0.019611765 | 90
2931.906808 | 177820 | 0.022103653 | 90
3801.00731 | 177820 | 0.024878867 | 90
4757.597689 | 177820 | 0.027577306 | 90
6152.055794 | 177820 | 0.03096665 | 90
7988.024299 | 177820 | 0.034791324 | 90
13656.58064 | 177830 | 0.043916357 | 90
18057.87393 | 177820 | 0.049285456 | 90
32459.27015 | 177820 | 0.062270491 | 90
59060.94231 | 177820 | 0.077715874 | 90
79652.53328 | 177820 | 0.08709447 | 90
109199.7839 | 177820 | 0.097664698 | 90
208758.6158 | 177820 | 0.123673246 | 90
288196.1215 | 177820 | 0.137858006 | 90
529174.1341 | 177820 | 0.172964586 | 90
1251.981937 | 199500 | 0.01307959 | 90
1150.367179 | 199500 | 0.012360481 | 90
1845.774952 | 199500 | 0.015548185 | 90
2374.2095 | 199500 | 0.017501054 | 90
3068.389033 | 199500 | 0.01973309 | 90
4910.844527 | 199510 | 0.02457766 | 90
8108.043319 | 199500 | 0.030890023 | 90
13719.96348 | 199500 | 0.039150765 | 90
31727.36904 | 199500 | 0.055509452 | 90
57465.73659 | 199500 | 0.069119815 | 90
75945.32592 | 199510 | 0.077730001 | 90
142631.1487 | 199500 | 0.098560385 | 90
192691.119 | 199500 | 0.110334247 | 90
265651.7073 | 199500 | 0.12317353 | 90
349933.416 | 199500 | 0.136699681 | 90
476622.4578 | 199500 | 0.153978449 | 90
1754.697826 | 223850 | 0.013090682 | 90
1561.922846 | 223850 | 0.012327452 | 90
1962.661101 | 223850 | 0.01388292 | 90
6478.939528 | 223850 | 0.024408279 | 90
8387.554956 | 223860 | 0.027515227 | 90
10845.05856 | 223850 | 0.030987644 | 90
14182.30884 | 223850 | 0.034932824 | 90
18041.45511 | 223850 | 0.039070975 | 90
24046.93982 | 223850 | 0.044150967 | 90
43466.30167 | 223860 | 0.055566221 | 90
55689.07224 | 223850 | 0.061570357 | 90
134332.1282 | 223860 | 0.087841403 | 90
181216.4179 | 223850 | 0.098451514 | 90
249437.8193 | 223850 | 0.110205951 | 90
439975.7728 | 223850 | 0.137316617 | 90
2077.915827 | 251170 | 0.012286724 | 90
2638.247268 | 251170 | 0.013882572 | 90
3386.191619 | 251170 | 0.015647602 | 90
4332.108647 | 251170 | 0.01762664 | 90
6837.211727 | 251170 | 0.021879748 | 90
8721.534736 | 251170 | 0.024527195 | 90
14470.24183 | 251170 | 0.031062872 | 90
18547.17624 | 251170 | 0.034752602 | 90
31919.17006 | 251170 | 0.044279625 | 90
55098.6931 | 251170 | 0.054885498 | 90
73174.08745 | 251170 | 0.061910022 | 90
96402.16713 | 251170 | 0.069278561 | 90
128133.6345 | 251170 | 0.078193534 | 90
171863.9905 | 251170 | 0.087771849 | 90
234430.3556 | 251170 | 0.098029159 | 90
3243.681288 | 281860 | 0.013273834 | 90
2854.831757 | 281850 | 0.012456373 | 90
4527.587523 | 281850 | 0.015654981 | 90
5672.472447 | 281850 | 0.017459315 | 90
7177.279865 | 281850 | 0.019536546 | 90
9120.733192 | 281850 | 0.02192607 | 90
15000.41993 | 281850 | 0.027696595 | 90
25046.69085 | 281860 | 0.035093919 | 90
32107.62901 | 281860 | 0.03938649 | 90
42962.83211 | 281860 | 0.044080749 | 90
54683.97476 | 281850 | 0.048873157 | 90
72754.56115 | 281860 | 0.055282339 | 90
127074.9846 | 281860 | 0.069791503 | 90
163416.7829 | 281850 | 0.077917895 | 90
224289 | 281850 | 0.087570909 | 90
287415.678 | 281860 | 0.096841559 | 90
4806.866695 | 316230 | 0.014010994 | 90
9438.850999 | 316230 | 0.019481027 | 90
12093.85559 | 316230 | 0.021930681 | 90
15557.23073 | 316230 | 0.024695088 | 90
19778.73104 | 316230 | 0.027681262 | 90
25667.99566 | 316230 | 0.031280293 | 90
33066.84625 | 316230 | 0.035155204 | 90
43155.12273 | 316230 | 0.039219731 | 90
54682.60835 | 316230 | 0.043610791 | 90
71443.96818 | 316230 | 0.049015337 | 90
94691.42506 | 316230 | 0.055367802 | 90
123821.8119 | 316230 | 0.062088775 | 90
163722.3468 | 316230 | 0.069837502 | 90